## 7Pl3C
[5 empty] | Profile_0 | Profile_90 | Profile_0 | Profile_90 | C_0 | C_90 | P_0
Sample | Crystal | Name | Point | Distance | Area (cm2) | Area (cm2) | Baseline | Baseline | Z | Y | X | Total water (%) | Total water (ppm) | c (wt% H2O) = Abstot × 1.805/[t·D·I]
CMV8Ad2PB1 | Pl3_C | NS | 1 | 0 | 41.444 |  | 3694-2430 |  | 0.006362231 | 0 | 0.004806692 | 0.01116892 |  | Abstotal= sum of areas
CMV8Ad2PB1 | Pl3_C | NS | 2 | 100 |  |  | 3694-2430 |  | 0 | 0 | 0.004806692 | 0.004806692 |  | D= 2.65 g/cm3
CMV8Ad2PB1 | Pl3_C | NS | 3 | 200 | 74.458 |  | 3694-2430 |  | 0.01143034 | 0 | 0.004806692 | 0.01623703 |  | I = 202600 ± 20260 L·mol–1 H2O cm–2
CMV8Ad2PB1 | Pl3_C | NS | 4 | 300 |  |  | 3694-2430 |  | 0 | 0 | 0.004806692 | 0.004806692
CMV8Ad2PB1 | Pl3_C | NS | 5 | 400 | 41.352 |  | 3694-2430 |  | 0.006348108 | 0 | 0.004806692 | 0.0111548 |  | t=thickness
CMV8Ad2PB1 | Pl3_C | NS | 6 | 500 | 48.608 |  | 3694-2430 |  | 0.007462005 | 0 | 0.004806692 | 0.0122687 |  | Pl3_P | 0.0595
CMV8Ad2PB1 | Pl3_C | NS | 7 | 600 | 48.504 |  | 3694-2430 |  | 0.007446039 | 0 | 0.004806692 | 0.01225273 |  | Pl3_C | 0.0219
CMV8Ad2PB1 | Pl3_C | NS | 8 | 700 | 69.92 |  | 3694-2430 |  | 0.01073369 | 0 | 0.004806692 | 0.01554039
CMV8Ad2PB1 | Pl3_C | NS | 9 | 800 | 36.597 |  | 3694-2430 |  | 0.005618149 | 0 | 0.004806692 | 0.01042484
CMV8Ad2PB1 | Pl3_C | NS | 10 | 900 | 45.017 |  | 3694-2430 |  | 0.006910736 | 0 | 0.004806692 | 0.01171743
CMV8Ad2PB1 | Pl3_C | NS | 11 | 1000 | 31.955 |  | 3694-2430 |  | 0.004905537 | 0 | 0.004806692 | 0.009712229
CMV8Ad2PB1 | Pl3_C | NS | 12 | 1100 | 52.513 | 15.915 | 3694-2696 |  | 0.008061477 | 0.002443174 | 0.004806692 | 0.01531134 | 153.1134
CMV8Ad2PB1 | Pl3_C | NS | 13 | 1200 | 34.943 |  | 3694-2430 |  | 0.005364237 | 0 | 0.004806692 | 0.01017093
CMV8Ad2PB1 | Pl3_C | NS | 14 | 1300 | 45.301 |  | 3694-2430 |  | 0.006954334 | 0 | 0.004806692 | 0.01176103
CMV8Ad2PB1 | Pl3_C | NS | 15 | 1400 | 40.81 |  | 3694-2430 |  | 0.006264903 | 0 | 0.004806692 | 0.01107159
CMV8Ad2PB1 | Pl3_C | NS | 16 | 1500 | 41.039 | 8.531 | 3694-2696 |  | 0.006300058 | 0.001309627 | 0.004806692 | 0.01241638 | 124.1638
CMV8Ad2PB1 | Pl3_C | NS | 17 | 1600 | 50.428 |  | 3694-2430 |  | 0.0077414 | 0 | 0.004806692 | 0.01254809
CMV8Ad2PB1 | Pl3_C | NS | 18 | 1700 | 41.208 | 13.225 | 3694-2696 | 3709-2723 | 0.006326002 | 0.002030222 | 0.004806692 | 0.01316292 | 131.6292
CMV8Ad2PB1 | Pl3_C | EW | 1 | 0 | 36.919 | 7.92 | 3679-2696 | 3701-2750 | 0.005667581 | 0.00121583 | 0.004806692 | 0.0116901 | 116.901
CMV8Ad2PB1 | Pl3_C | EW | 2 | 100 | 40.127 | 8.679 | 3679-2696 | 3701-2750 | 0.006160053 | 0.001332347 | 0.004806692 | 0.01229909 | 122.9909
CMV8Ad2PB1 | Pl3_C | EW | 3 | 200 | 51.565 |  | 3679-2696 |  | 0.007915946 | 0 | 0.004806692 | 0.01272264
CMV8Ad2PB1 | Pl3_C | EW | 4 | 300 |  |  | 3679-2696 |  | 0 | 0 | 0.004806692 | 0.004806692
CMV8Ad2PB1 | Pl3_C | EW | 5 | 400 | 69.96 |  | 3679-2696 |  | 0.01073983 | 0 | 0.004806692 | 0.01554653
CMV8Ad2PB1 | Pl3_C | EW | 6 | 500 |  |  | 3679-2696 |  | 0 | 0 | 0.004806692 | 0.004806692
CMV8Ad2PB1 | Pl3_C | EW | 7 | 600 |  |  | 3679-2696 |  | 0 | 0 | 0.004806692 | 0.004806692
CMV8Ad2PB1 | Pl3_C | EW | 8 | 700 | 75.137 | 35.298 | 3679-2696 | 3668-2382 | 0.01153458 | 0.005418735 | 0.004806692 | 0.02176
CMV8Ad2PB1 | Pl3_C | EW | 9 | 800 | 71.715 | 37.491 | 3679-2696 | 3668-2382 | 0.01100925 | 0.005755391 | 0.004806692 | 0.02157133
CMV8Ad2PB1 | Pl3_C | EW | 10 | 900 | 69.088 | 22.417 | 3679-2696 | 3668-2382 | 0.01060597 | 0.003441322 | 0.004806692 | 0.01885398
CMV8Ad2PB1 | Pl3_C | EW | 11 | 1000 |  |  | 3679-2696 |  | 0 | 0 | 0.004806692 | 0.004806692
CMV8Ad2PB1 | Pl3_C | EW | 12 | 1100 |  |  | 3679-2696 |  | 0 | 0 | 0.004806692 | 0.004806692
CMV8Ad2PB1 | Pl3_C | EW | 13 | 1200 |  |  | 3679-2696 |  | 0 | 0 | 0.004806692 | 0.004806692
CMV8Ad2PB1 | Pl3_C | EW | 14 | 1300 |  |  | 3679-2696 |  | 0 | 0 | 0.004806692 | 0.004806692
CMV8Ad2PB1 | Pl3_C | EW | 15 | 1400 | 39.393 | 9.796 | 3679-2696 | 3701-2750 | 0.006047374 | 0.001503822 | 0.004806692 | 0.01235789 | 123.5789
|  |  |  | Average NS | 44.92 | 12.557
|  |  |  | Average EW | 38.813 | 8.798333

## 7Pl3P
[5 empty] | Profile_0 | Profile_90 | Profile_0 | Profile_90 | P_0 | P_90 | C_90
Sample | Crystal | Name | Point | Distance | Area (cm2) | Area (cm2) | Baseline | Baseline | X | Z | Y | Total water (%) | Total water (ppm) | c (wt% H2O) = Abstot × 1.805/[t·D·I]
CMV8Ad2PM7 | Pl3_P | NS | 1 | 0 | 85.069 | 81.466 | 3727-2618 | 3713-2662 | 0.004806692 | 0.00460311 | 0.001350667 | 0.01076047 | 107.6047 | Abstotal= sum of areas
CMV8Ad2PM7 | Pl3_P | NS | 2 | 100 | 76.491 | 75.97 | 3727-2618 | 3713-2662 | 0.004322005 | 0.004292567 | 0.006300058 | 0.01491463 | 149.1463 | D= 2.65 g/cm3
CMV8Ad2PM7 | Pl3_P | NS | 3 | 200 | 117.731 | 111.724 | 3727-2618 | 3713-2662 | 0.006652207 | 0.006312791 | 0.006300058 | 0.01926506 | 192.6506 | I = 202600 ± 20260 L·mol–1 H2O cm–2
CMV8Ad2PM7 | Pl3_P | NS | 4 | 300 | 107.532 | 98.002 | 3727-2618 | 3713-2662 | 0.006075928 | 0.005537451 | 0.006300058 | 0.01791344 | 179.1344
CMV8Ad2PM7 | Pl3_P | NS | 5 | 400 | 86.209 | 65.57 | 3727-2618 | 3713-2662 | 0.004871105 | 0.003704931 | 0.006300058 | 0.01487609 | 148.7609 | t=thickness
CMV8Ad2PM7 | Pl3_P | NS | 6 | 500 | 77.626 | 52.021 | 3727-2618 | 3713-2662 | 0.004386136 | 0.002939366 | 0.006300058 | 0.01362556 | 136.2556 | Pl3_P | 0.0595
CMV8Ad2PM7 | Pl3_P | NS | 7 | 600 | 72.247 | 45.656 | 3727-2618 | 3713-2662 | 0.004082204 | 0.002579721 | 0.006300058 | 0.01296198 | 129.6198 | Pl3_C | 0.0219
CMV8Ad2PM7 | Pl3_P | NS | 8 | 700 | 71.009 | 48.912 | 3727-2618 | 3713-2662 | 0.004012253 | 0.002763696 | 0.006300058 | 0.01307601 | 130.7601
CMV8Ad2PM7 | Pl3_P | NS | 9 | 800 | 64.809 | 46.356 | 3727-2618 | 3713-2662 | 0.003661932 | 0.002619274 | 0.006300058 | 0.01258126 | 125.8126
CMV8Ad2PM7 | Pl3_P | NS | 10 | 900 | 55.576 | 43.184 | 3727-2618 | 3713-2662 | 0.003140235 | 0.002440045 | 0.006300058 | 0.01188034 | 118.8034
CMV8Ad2PM7 | Pl3_P | NS | 11 | 1000 | 56.817 | 43.303 | 3727-2618 | 3713-2662 | 0.003210356 | 0.002446769 | 0.006300058 | 0.01195718 | 119.5718
CMV8Ad2PM7 | Pl3_P | NS | 12 | 1100 | 59.369 | 43.103 | 3727-2618 | 3713-2662 | 0.003354553 | 0.002435468 | 0.006300058 | 0.01209008 | 120.9008
CMV8Ad2PM7 | Pl3_P | NS | 13 | 1200 | 63.686 | 43.019 | 3727-2618 | 3713-2662 | 0.003598478 | 0.002430722 | 0.006300058 | 0.01232926 | 123.2926
CMV8Ad2PM7 | Pl3_P | NS | 14 | 1300 | 67.815 | 49.304 | 3727-2618 | 3713-2662 | 0.003831781 | 0.002785846 | 0.006300058 | 0.01291768 | 129.1768
CMV8Ad2PM7 | Pl3_P | NS | 15 | 1400 | 74.129 | 44.966 | 3727-2618 | 3713-2662 | 0.004188544 | 0.002540734 | 0.006300058 | 0.01302934 | 130.2934
CMV8Ad2PM7 | Pl3_P | EW | 1 | 0 | 56.22 | 42.501 | 3753-2685 | 3730-2693 | 0.003176624 | 0.002401453 | 0.006300058 | 0.01187813 | 118.7813
CMV8Ad2PM7 | Pl3_P | EW | 2 | 100 | 55.581 | 41.809 | 3753-2685 | 3730-2693 | 0.003140518 | 0.002362353 | 0.006300058 | 0.01180293 | 118.0293
CMV8Ad2PM7 | Pl3_P | EW | 3 | 200 | 56.246 | 46.043 | 3753-2685 | 3730-2693 | 0.003178093 | 0.002601588 | 0.006300058 | 0.01207974 | 120.7974
CMV8Ad2PM7 | Pl3_P | EW | 4 | 300 | 61.43 | 44.795 | 3753-2685 | 3730-2693 | 0.003471007 | 0.002531072 | 0.006300058 | 0.01230214 | 123.0214
CMV8Ad2PM7 | Pl3_P | EW | 5 | 400 | 65.729 | 49.771 | 3753-2685 | 3730-2693 | 0.003713915 | 0.002812233 | 0.006300058 | 0.01282621 | 128.2621
CMV8Ad2PM7 | Pl3_P | EW | 6 | 500 | 65.196 | 46.888 | 3753-2685 | 3730-2693 | 0.003683799 | 0.002649334 | 0.006300058 | 0.01263319 | 126.3319
CMV8Ad2PM7 | Pl3_P | EW | 7 | 600 | 66.246 | 48.181 | 3753-2685 | 3730-2693 | 0.003743127 | 0.002722392 | 0.006300058 | 0.01276558 | 127.6558
CMV8Ad2PM7 | Pl3_P | EW | 8 | 700 | 67.55 | 50.738 | 3753-2685 | 3730-2693 | 0.003816808 | 0.002866872 | 0.006300058 | 0.01298374 | 129.8374
CMV8Ad2PM7 | Pl3_P | EW | 9 | 800 | 74.243 | 49.346 | 3753-2685 | 3730-2693 | 0.004194985 | 0.002788219 | 0.006300058 | 0.01328326 | 132.8326
CMV8Ad2PM7 | Pl3_P | EW | 10 | 900 | 69.169 | 46.425 | 3753-2685 | 3730-2693 | 0.003908287 | 0.002623172 | 0.006300058 | 0.01283152 | 128.3152
CMV8Ad2PM7 | Pl3_P | EW | 11 | 1000 | 66.306 | 49.648 | 3753-2685 | 3730-2693 | 0.003746517 | 0.002805283 | 0.006300058 | 0.01285186 | 128.5186
CMV8Ad2PM7 | Pl3_P | EW | 12 | 1100 | 69.817 | 49.855 | 3753-2685 | 3730-2693 | 0.003944901 | 0.002816979 | 0.006300058 | 0.01306194 | 130.6194
CMV8Ad2PM7 | Pl3_P | EW | 13 | 1200 | 70.232 | 43.502 | 3753-2685 | 3730-2693 | 0.00396835 | 0.002458013 | 0.006300058 | 0.01272642 | 127.2642
CMV8Ad2PM7 | Pl3_P | EW | 14 | 1300 | 61.681 | 48.829 | 3753-2685 | 3730-2693 | 0.003485189 | 0.002759007 | 0.006300058 | 0.01254425 | 125.4425
CMV8Ad2PM7 | Pl3_P | EW | 15 | 1400 | 64.911 | 47.219 | 3753-2685 | 3730-2693 | 0.003667695 | 0.002668036 | 0.006300058 | 0.01263579 | 126.3579
|  |  |  | Average NS | 68.11745 | 47.76309
|  |  |  | Average EW | 64.18723 | 46.619