## Pl1C
[5 empty] | Profile_0 | Profile_90 | Profile_0 | Profile_90 | C_0 | C_90 | P_90
Sample | Crystal | Name | Point | Distance | Area (cm2) | Area (cm2) | Baseline | Baseline | Y | Z | X | Total water (%) | Total water (ppm) | c (wt% H2O) = Abstot × 1.805/[t·D·I]
CMV8Ad2PT9 | Pl1_C | NS | 1 | 0 | 33.829 | 17.297 | 3716-2606 | 3697-2689 | 0.004275623 | 0.002186155 | 0.008348965 | 0.01481074 | 148.1074 | Abstotal= sum of areas
CMV8Ad2PT9 | Pl1_C | NS | 2 | 100 | 31.792 | 17.288 | 3716-2606 | 3697-2689 | 0.004018168 | 0.002185018 | 0.008348965 | 0.01455215 | 145.5215 | D= 2.65 g/cm3
CMV8Ad2PT9 | Pl1_C | NS | 3 | 200 | 46.509 | 33.906 | 3716-2606 | 3697-2689 | 0.005878239 | 0.004285355 | 0.008348965 | 0.01851256 | 185.1256 | I = 202600 ± 20260 L·mol–1 H2O cm–2
CMV8Ad2PT9 | Pl1_C | NS | 4 | 300 | 55.502 | 37.091 | 3716-2606 | 3697-2689 | 0.007014858 | 0.004687905 | 0.008348965 | 0.02005173 | 200.5173
CMV8Ad2PT9 | Pl1_C | NS | 5 | 400 | 81.665 | 53.33 | 3716-2606 | 3697-2689 | 0.01032158 | 0.006740341 | 0.008348965 | 0.02541089 | 254.1089 | t=thickness
CMV8Ad2PT9 | Pl1_C | NS | 6 | 500 | 73.064 | 46.914 | 3716-2606 | 3697-2689 | 0.009234507 | 0.005929427 | 0.008348965 | 0.0235129 | 235.129 | Pl1_P | 0.0203
CMV8Ad2PT9 | Pl1_C | NS | 7 | 600 | 72.289 | 49.251 | 3716-2606 | 3697-2689 | 0.009136555 | 0.006224799 | 0.008348965 | 0.02371032 | 237.1032 | Pl1_C | 0.0266
CMV8Ad2PT9 | Pl1_C | NS | 8 | 700 | 60.978 | 40.266 | 3716-2606 | 3697-2689 | 0.007706966 | 0.005089191 | 0.008348965 | 0.02114512 | 211.4512
CMV8Ad2PT9 | Pl1_C | NS | 9 | 800 | 64.398 | 53.967 | 3716-2606 | 3697-2689 | 0.008139217 | 0.006820851 | 0.008348965 | 0.02330903 | 233.0903
CMV8Ad2PT9 | Pl1_C | NS | 10 | 900 | 53.356 | 33.818 | 3716-2606 | 3697-2689 | 0.006743627 | 0.004274233 | 0.008348965 | 0.01936682 | 193.6682
CMV8Ad2PT9 | Pl1_C | NS | 11 | 1000 | 44.213 | 27.832 | 3716-2606 | 3697-2689 | 0.005588049 | 0.003517667 | 0.008348965 | 0.01745468 | 174.5468
CMV8Ad2PT9 | Pl1_C | NS | 12 | 1100 | 53.61 | 34.139 | 3716-2606 | 3697-2689 | 0.00677573 | 0.004314804 | 0.008348965 | 0.0194395 | 194.395
CMV8Ad2PT9 | Pl1_C | NS | 13 | 1200 | 46.368 | 23.956 | 3716-2606 | 3697-2689 | 0.005860418 | 0.003027782 | 0.008348965 | 0.01723717 | 172.3717
CMV8Ad2PT9 | Pl1_C | NS | 14 | 1300 | 64.733 | 39.91 | 3716-2606 | 3697-2689 | 0.008181558 | 0.005044196 | 0.008348965 | 0.02157472 | 215.7472
CMV8Ad2PT9 | Pl1_C | NS | 15 | 1400 | 62.692 | 45.725 | 3716-2606 | 3697-2689 | 0.007923597 | 0.00577915 | 0.008348965 | 0.02205171 | 220.5171
CMV8Ad2PT9 | Pl1_C | NS | 16 | 1500 | 56.652 | 31.896 | 3716-2606 | 3697-2689 | 0.007160206 | 0.004031313 | 0.008348965 | 0.01954048 | 195.4048
CMV8Ad2PT9 | Pl1_C | NS | 17 | 1600 | 36.944 | 20.109 | 3716-2606 | 3697-2689 | 0.004669326 | 0.002541562 | 0.008348965 | 0.01555985 | 155.5985
CMV8Ad2PT9 | Pl1_C | NS | 18 | 1700 | 44.862 | 24.882 | 3716-2606 | 3697-2689 | 0.005670076 | 0.003144818 | 0.008348965 | 0.01716386 | 171.6386
CMV8Ad2PT9 | Pl1_C | EW | 1 | 0 |  |  |  |  | 0 | 0 | 0.008348965 | 0.008348965 | 83.48965
CMV8Ad2PT9 | Pl1_C | EW | 2 | 100 |  |  |  |  | 0 | 0 | 0.008348965 | 0.008348965 | 83.48965
CMV8Ad2PT9 | Pl1_C | EW | 3 | 200 |  |  |  |  | 0 | 0 | 0.008348965 | 0.008348965 | 83.48965
CMV8Ad2PT9 | Pl1_C | EW | 4 | 300 | 29.382 | 22.511 | 3746-2751 | 3783-2808 | 0.00371357 | 0.002845149 | 0.008348965 | 0.01490768 | 149.0768
CMV8Ad2PT9 | Pl1_C | EW | 5 | 400 |  |  |  |  | 0 | 0 | 0.008348965 | 0.008348965 | 83.48965
CMV8Ad2PT9 | Pl1_C | EW | 6 | 500 | 56.101 | 40.095 | 3746-2751 | 3783-2808 |  |  | 0.008348965
CMV8Ad2PT9 | Pl1_C | EW | 7 | 600 | 38.506 | 31.564 | 3746-2751 | 3783-2808 |  |  | 0.008348965
CMV8Ad2PT9 | Pl1_C | NS | 1 | 0 | 30.73 | 13.352 | 3733-2595 | 3679-2483 | 0.003883943 | 0.00168755 | 0.008348965 | 0.01392046 | 139.2046
CMV8Ad2PT9 | Pl1_C | NS | 2 | 200 | 27.904 | 15.761 | 3733-2595 | 3679-2483 | 0.003526767 | 0.001992022 | 0.008348965 | 0.01386775 | 138.6775
CMV8Ad2PT9 | Pl1_C | NS | 3 | 400 | 31.381 | 16.865 | 3733-2595 | 3679-2483 | 0.003966222 | 0.002131555 | 0.008348965 | 0.01444674 | 144.4674
CMV8Ad2PT9 | Pl1_C | NS | 4 | 600 | 44.502 | 36.518 | 3733-2595 | 3679-2483 | 0.005624576 | 0.004615484 | 0.008348965 | 0.01858903 | 185.8903
CMV8Ad2PT9 | Pl1_C | NS | 5 | 800 | 28.924 | 20.973 | 3733-2595 | 3679-2483 | 0.003655684 | 0.002650762 | 0.008348965 | 0.01465541 | 146.5541
CMV8Ad2PT9 | Pl1_C | NS | 6 | 1000 | 29.134 | 20.294 | 3733-2595 | 3679-2483 | 0.003682225 | 0.002564944 | 0.008348965 | 0.01459613 | 145.9613
CMV8Ad2PT9 | Pl1_C | NS | 7 | 1200 | 31.808 | 23.332 | 3733-2595 | 3679-2483 | 0.00402019 | 0.002948915 | 0.008348965 | 0.01531807 | 153.1807
CMV8Ad2PT9 | Pl1_C | NS | 8 | 1400 | 116.187 | 186.104 | 3733-2595 | 3679-2483 | 0.01468479 | 0.02352155 | 0.008348965 | 0.04655531 | 465.5531
CMV8Ad2PT9 | Pl1_C | NS | 9 | 1600 | 56.245 | 74.576 | 3733-2595 | 3679-2483 | 0.007108765 | 0.009425607 | 0.008348965 | 0.02488334 | 248.8334
CMV8Ad2PT9 | Pl1_C | EW | 1 | 0 | 68.498 | 57.661 | 3803-2487 | 3799-2499 | 0.008657413 | 0.007287733 | 0.008348965 | 0.02429411 | 242.9411
CMV8Ad2PT9 | Pl1_C | EW | 2 | 80 | 90.929 | 74.149 | 3803-2487 | 3799-2499 | 0.01149245 | 0.009371639 | 0.008348965 | 0.02921306 | 292.1306
CMV8Ad2PT9 | Pl1_C | EW | 3 | 160 | 77.417 | 61.661 | 3803-2487 | 3799-2499 | 0.009784679 | 0.00779329 | 0.008348965 | 0.02592693 | 259.2693
CMV8Ad2PT9 | Pl1_C | EW | 4 | 240 | 95.95 | 75.475 | 3803-2487 | 3799-2499 | 0.01212705 | 0.009539231 | 0.008348965 | 0.03001525 | 300.1525
CMV8Ad2PT9 | Pl1_C | EW | 5 | 320 | 52.517 | 32.171 | 3803-2487 | 3799-2499 | 0.006637586 | 0.00406607 | 0.008348965 | 0.01905262 | 190.5262
CMV8Ad2PT9 | Pl1_C | EW | 6 | 400 | 78.391 | 58.798 | 3803-2487 | 3799-2499 | 0.009907782 | 0.007431437 | 0.008348965 | 0.02568818 | 256.8818
CMV8Ad2PT9 | Pl1_C | EW | 7 | 480 | 42.025 | 27.851 | 3803-2487 | 3799-2499 | 0.00531151 | 0.003520068 | 0.008348965 | 0.01718054 | 171.8054
CMV8Ad2PT9 | Pl1_C | EW | 8 | 560 | 40.043 | 23.086 | 3803-2487 | 3799-2499 | 0.005061006 | 0.002917823 | 0.008348965 | 0.01632779 | 163.2779
CMV8Ad2PT9 | Pl1_C | EW | 9 | 640 | 31.748 | 14.447 | 3803-2487 | 3799-2499 | 0.004012607 | 0.001825946 | 0.008348965 | 0.01418752 | 141.8752
|  |  |  | Average NS | 32.8105 | 17.2925
|  |  |  | Average EW | 29.382 | 22.511
|  |  |  | Average NS | 32.05471 | 21.01357

## Pl1P
[5 empty] | Profile_0 | Profile_90 | Profile_0 | Profile_90 | P_0 | P_90 | C_90
Sample | Crystal | Name | Point | Distance | Area (cm2) | Area (cm2) | Baseline | Baseline | Z | X | Y | Total water (%) | Total water (ppm) | c (wt% H2O) = Abstot × 1.805/[t·D·I]
CMV8Ad2PT9 | Pl1_P | NS | 1 | 0 | 11.513 | 48.899 | 3701-2503 | 3744-2508 | 0.001906709 | 0.008098337 | 0.00265589 | 0.01266094 | 126.6094 | Abstotal= sum of areas
CMV8Ad2PT9 | Pl1_P | NS | 2 | 100 | 22.384 | 60.301 | 3701-2503 | 3744-2508 | 0.003707094 | 0.009986662 | 0.00265589 | 0.01634965 | 163.4965 | D= 2.65 g/cm3
CMV8Ad2PT9 | Pl1_P | NS | 3 | 200 | 25.906 | 39.564 | 4134-2803 | 3745-2753 | 0.004290384 | 0.006552334 | 0.00265589 | 0.01349861 | 134.9861 | I = 202600 ± 20260 L·mol–1 H2O cm–2
CMV8Ad2PT9 | Pl1_P | NS | 4 | 300 | 10.368 | 47.909 | 3701-2503 | 3683-2500 | 0.001717081 | 0.007934379 | 0.00265589 | 0.01230735 | 123.0735
CMV8Ad2PT9 | Pl1_P | NS | 5 | 400 | 28.767 | 60.698 | 3701-2503 | 3683-2500 | 0.004764205 | 0.01005241 | 0.00265589 | 0.01747251 | 174.7251 | t=thickness
CMV8Ad2PT9 | Pl1_P | NS | 6 | 500 | 31.092 | 62.629 | 3701-2503 | 3683-2500 | 0.005149256 | 0.01037221 | 0.00265589 | 0.01817736 | 181.7736 | Pl1_P | 0.0203
CMV8Ad2PT9 | Pl1_P | NS | 7 | 600 | 23.442 | 54.277 | 3701-2503 | 3683-2500 | 0.003882313 | 0.008989006 | 0.00265589 | 0.01552721 | 155.2721 | Pl1_C | 0.0266
CMV8Ad2PT9 | Pl1_P | NS | 8 | 700 | 33.219 | 71.941 | 3701-2503 | 3683-2500 | 0.005501516 | 0.0119144 | 0.00265589 | 0.02007181 | 200.7181
CMV8Ad2PT9 | Pl1_P | NS | 9 | 800 | 8.566 | 43.796 | 3724-2753 | 3683-2500 | 0.001418646 | 0.007253211 | 0.00265589 | 0.01132775 | 113.2775
CMV8Ad2PT9 | Pl1_P | NS | 10 | 900 | 18.02 | 50.529 | 3724-2753 | 3788-2693 | 0.002984356 | 0.008368287 | 0.00265589 | 0.01400853 | 140.0853
CMV8Ad2PT9 | Pl1_P | NS | 11 | 1000 | 16.387 | 50.582 | 3701-2503 | 3640-2451 | 0.002713909 | 0.008377064 | 0.00265589 | 0.01374686 | 137.4686
CMV8Ad2PT9 | Pl1_P | NS | 12 | 1100 | 15.645 | 45.302 | 3724-2753 | 3739-2648 | 0.002591024 | 0.007502625 | 0.00265589 | 0.01274954 | 127.4954
CMV8Ad2PT9 | Pl1_P | NS | 13 | 1200 | 9.829 | 40.462 | 3724-2753 | 3739-2648 | 0.001627816 | 0.006701055 | 0.00265589 | 0.01098476 | 109.8476
CMV8Ad2PT9 | Pl1_P | NS | 14 | 1300 | 22.707 | 55.49 | 3701-2503 | 3724-2488 | 0.003760587 | 0.009189896 | 0.00265589 | 0.01560637 | 156.0637
CMV8Ad2PT9 | Pl1_P | EW | 1 | 0 | 8.787 | 35.105 | 3664-2699 | 3702-2616 | 0.001455246 | 0.005813863 | 0.00265589 | 0.009925 | 99.25
CMV8Ad2PT9 | Pl1_P | EW | 2 | 100 | 4.677 | 37.997 | 3664-2699 | 3702-2616 | 0.0007745745 | 0.006292818 | 0.00265589 | 0.009723283 | 97.23283
CMV8Ad2PT9 | Pl1_P | EW | 3 | 200 | 25.633 | 51.625 | 3664-2699 | 3702-2616 | 0.004245172 | 0.008549799 | 0.00265589 | 0.01545086 | 154.5086
CMV8Ad2PT9 | Pl1_P | EW | 4 | 300 | 1.783 | 25.363 | 3664-2896 | 3702-2616 | 0.000295289 | 0.004200456 | 0.00265589 | 0.007151636 | 71.51636
CMV8Ad2PT9 | Pl1_P | EW | 5 | 400 | 16.081 | 49.917 | 3744-2333 | 3702-2616 | 0.002663231 | 0.008266931 | 0.00265589 | 0.01358605 | 135.8605
CMV8Ad2PT9 | Pl1_P | EW | 6 | 500 | 22.882 | 55.423 | 3913-2400 | 3702-2616 | 0.003789569 | 0.0091788 | 0.00265589 | 0.01562426 | 156.2426
CMV8Ad2PT9 | Pl1_P | EW | 7 | 600 | 31.271 | 58.878 | 3724-2400 | 3702-2616 | 0.005178901 | 0.009750994 | 0.00265589 | 0.01758579 | 175.8579
CMV8Ad2PT9 | Pl1_P | EW | 8 | 700 | 45.367 | 76.743 | 3751-2754 | 3702-2616 | 0.00751339 | 0.01270968 | 0.00265589 | 0.02287896 | 228.7896
CMV8Ad2PT9 | Pl1_P | EW | 9 | 800 | 25.753 | 61.545 | 3751-2754 | 3702-2616 | 0.004265046 | 0.01019269 | 0.00265589 | 0.01711362 | 171.1362
CMV8Ad2PT9 | Pl1_P | EW | 10 | 900 | 21.655 | 61.168 | 3751-2754 | 3702-2616 | 0.003586361 | 0.01013025 | 0.00265589 | 0.0163725 | 163.725
CMV8Ad2PT9 | Pl1_P | EW | 11 | 1000 | 11.452 | 48.169 | 3751-2754 | 3702-2616 | 0.001896606 | 0.007977439 | 0.00265589 | 0.01252994 | 125.2994
CMV8Ad2PT9 | Pl1_P | EW | 12 | 1100 | 2.203 | 31.645 | 3751-2754 | 3702-2616 | 0.0003648466 | 0.005240841 | 0.00265589 | 0.008261578 | 82.61578
CMV8Ad2PT9 | Pl1_P | EW | 13 | 1200 | 0.827 | 28.05 | 3751-2754 | 3702-2616 | 0.0001369624 | 0.00464546 | 0.00265589 | 0.007438313 | 74.38313
CMV8Ad2PT9 | Pl1_P | EW | 14 | 1300 | 24.536 | 51.472 | 3796-2668 | 3702-2616 | 0.004063494 | 0.00852446 | 0.00265589 | 0.01524384 | 152.4384
CMV8Ad2PT9 | Pl1_P | EW | 15 | 1400 | 18.344 | 49.796 | 3796-2668 | 3702-2616 | 0.003038015 | 0.008246892 | 0.00265589 | 0.0139408 | 139.408
CMV8Ad2PT9 | Pl1_P | EW | 16 | 1500 | 22.686 | 51.074 | 3796-2668 | 3702-2616 | 0.003757109 | 0.008458546 | 0.00265589 | 0.01487155 | 148.7155
CMV8Ad2PT9 | Pl1_P | EW | 17 | 1600 | 15.962 | 43.581 | 3796-2668 | 3702-2616 | 0.002643523 | 0.007217604 | 0.00265589 | 0.01251702 | 125.1702
CMV8Ad2PT9 | Pl1_P | EW | 18 | 1700 | 16.472 | 42.502 | 3796-2668 | 3702-2616 | 0.002727986 | 0.007038907 | 0.00265589 | 0.01242278 | 124.2278
CMV8Ad2PT9 | Pl1_P | EW | 19 | 1800 | 17.121 | 42.087 | 3796-2668 | 3702-2616 | 0.00283547 | 0.006970177 | 0.00265589 | 0.01246154 | 124.6154
|  |  |  | Average NS | 18.49325 | 50.41233
|  |  |  | Average EW | 13.74671 | 43.85021